## grade
Sl.No | type | grade | carbon | silicon | manganese | copper | cr | mo
\ | sg_iron | 400/15 | 3.65 | 1.7 | 0.3 | 0.18 | 0 | 0
2 | sg_iron | 450/12 | 3.7 | 1.7 | 0.4 | 0.25 | 0 | 0
3 | sg_iron | 500/7 | 3.7 | 1.7 | 0.5 | 0.4 | 0 | 0
4 | sg_iron | 600/3 | 3.7 | 1.7 | 0.6 | 0.5 | 0 | 0
5 | sg_iron | 700/3 | 3.7 | 1.6 | 0.65 | 0.55 | 0 | 0
6 | sg_iron | Si Mo | 3.25 | 3.8 | 0.35 | 0 | 0 | 1
6 | crca | crca | 0.002 | 0.002 | 0.3 | 0 | 0 | 0
7 | pigiron | pig_iron | 3.8 | 1.8 | 0.3 | 0 | 0 | 0
8 | foundry | foundry | 3.55 | 2.5 | 0.35 | 0.4 | 0 | 1
9 | boring | boring | 3.1 | 2.1 | 0.7 | 0.02 | 0 | 0
9 | gray_iron | FG200 | 3.3 | 1.6 | 0.85 | 0 | 0 | 0
10 | gray_iron | FG220 | 3.3 | 1.6 | 0.85 | 0.2 | 0 | 0
11 | gray_iron | FG300 | 3.3 | 1.6 | 0.95 | 0.25 | 0.45 | 0
12 | gray_iron | FG350 | 3.3 | 1.6 | 0.95 | 0.35 | 0.55 | 0