## raw_material_2014
id | material | recovery | cost | type
1 | coke | 60 | 21 | sg_iron
2 | fe-si | 70 | 76 | sg_iron
3 | fe-mn | 60 | 61 | sg_iron
4 | copper | 99 | 470 | sg_iron
5 | graphite | 85 | 52 | sg_iron
6 | fe-mo | 54 | 1100 | sg_iron
7 | new_sand | 0 | 3 | sand_cost
8 | bentonite | 0 | 4.5 | sand_cost
9 | lustron | 0 | 21 | sand_cost
10 | washed_sand | 0 | 3.5 | cold_cost
11 | resin | 0 | 82 | cold_cost
12 | hardener | 0 | 174 | cold_cost
13 | amine | 0 | 158 | cold_cost
14 | fe-si-mg | 10 | 120 | treatment_cost
15 | cov_steel | 10 | 30 | treatment_cost
16 | preconditioning_inoculant | 3 | 76 | treatment_cost
17 | stream_inoculant | 1.61 | 160 | treatment_cost
18 | preconditioning_inoculant | 1.5 | 29.5 | gray_treatment_cost
19 | stream_inoculant | 1.2 | 78 | gray_treatment_cost
20 | crca | 0 | 30 | crca
21 | pig_iron | 0 | 31 | pig_iron
22 | foundry | 0 | 30 | foundry
23 | boring | 0 | 22.5 | boring
24 | cpc | 90 | 50 | gray_iron
25 | fe-si | 70 | 19.5 | gray_iron
26 | copper | 99 | 470 | gray_iron
27 | fe-mn | 60 | 61 | gray_iron
28 | fe-cr | 60 | 68 | gray_iron
29 | tin | 100 | 1411 | gray_iron
30 | ED Coating | 0 | 187 | ed_coating